## Piec
Appendix No. 5 - technical specification template
Single-chamber vertical furnace |  |  | Bidder's details
Parameters | Unit | Parameter values | Parameters
Maximum furnace temperature | °C | 1000 |  | 1000
Continuous operation temperature | °C | 900 do 950 |  | 900 do 950
Chamber length (heating space) | mm | 2000 do 2300 |  | 2000
Chamber height * | mm | 500 |  | 2 x 250
Chamber depth | mm | 2200 |  | 220
Number of chambers | szt | 1 |  | 2
Roller shelf at mid-height * | n/d | required |  | n/d
Roller drive | n/d | required |  | n/d
Roller material | n/d | n/d |  | n/d
Number of rollers | szt | 13 |  | n/d
Roller diameter | mm | 70
Roller spacing | mm | 150
Number of heating zones (top/bottom) | szt | min 2 |  | 2
Chamber working capacity | dm3 | min 2200
Kiln structure | n/d | vertical
Furnace adaptation to CQI 9 standard | n/d | Compliance with CQI Process Table I required
Temperature control |  | At least 3 K-type thermocouples are required, located: 1 near the door 1 near the rear wall 1 in the central part, performing a safety function"
Ready for dew point installation | n/d | It is necessary to install an air distribution system inside the heating chamber with an outlet to the outside in order to connect the DEW POINT
Material heated in the furnace | n/d | Steels with ALSI coating Steels with ALSi PRO coating Steels without coating"
Maximum batch size | kg | 35 (2x17.5kg)
Minimum heating time for the maximum batch size from 20°C to 850°C | s | 120
Insulation | kWh/m2 | Qi min 5kWh/m2
Insulation material | n/d | The manufacturer declares that the stove's thermal insulation is made of a material that is not classified as carcinogenic under Regulation (EC) No. 1272/2008 (CLP). The material meets the requirements of REACH (EC) 1907/2006 and does not contain CMR or SVHC substances in concentrations >0.1% w/w. In the case of fibrous insulation, the fibers used meet the CLP Note Q criteria and are not subject to Carc. 1A/1B/2 classification.
Door construction | n/d | Tilting, 2-part, independent control
Form loading | n/d | The furnace design allows loading/unloading with a forklift manipulator
Power supply | n/d | 3 x 400V 50HZ
Furnace control system | n/d | Bidirectional communication in the Profinet system, the ability to remotely set PID controller parameters, control from the system via the master HMI panel (the main control panel of the hot-forming line)"
Chamber heating uniformity | n/d | CQI9 (+/-15C)
Warranty | n/d | min 12 mc
Service response time from notification | n/d | max 48h
CE compliance | n/d | the manufacturer's declaration that the marked product meets the requirements of the so-called "New Approach" directives of the European Union (EU).
The Ordering Party accepts solutions equivalent to those described, guaranteeing parameters no worse than those specified in the aforementioned documentation. A bidder citing equivalent solutions is obligated to demonstrate during the bidding process that the device they offer meets the requirements specified by the Ordering Party.
Note on F2: [Komentarz podzielony na wątki] Używana wersja programu Excel umożliwia odczytanie tego komentarza podzielonego na wątki, jednak wszelkie wprowadzone w nim zmiany zostaną usunięte po otwarciu pliku w nowszej wersji programu Excel. Dowiedz się więcej: https://go.microsoft.com/fwlink/?linkid=870924 Komentarz: Please enter the parameters of the offered device